## Characterisation results
Treatments | pyrolysis temp | Replicate | pH(KCl) | pH(Water) | K Cmolc kg-1 | Ca Cmolc kg-1 | Mg Cmolc kg-1 | Na Cmolc kg-1 | CEC Cmolc kg-1 | % FC | % ASH | % VM | % MOISTURE CONTENT | % C | % N | C/N | % H | % O | H/C | O/C | Yield | P (mg/kg) | CCE (%)
PB | 0 | 1 | 3.11 | 4.07 | 1.048295 | 1.378554 | 2.796417 | -0.1249022 | 14.01396 | 29.75352 | 0.4181338 | 69.82835 | 10.16212 | 51.019 | 0.23542 | 216.7148 | 5.294 | 43.03345 | 0.1037653 | 0.8434788 | 100 | 11.86441
PB | 0 | 2 | 3.1 | 3.94 | 1.029146 | 1.222444 | 1.881 | -0.1761408 | 10.84083 | 29.32767 | 0.4914005 | 70.18092 | 10.62088 | 50.75 | 0.2619 | 193.7763 | 5.011 | 43.4857 | 0.09873892 | 0.8568611 | 100 | 13.55932 | 6.339033
PB | 0 | 3 | 3.04 | 4 | 1.346424 | 1.129676 | 2.191 | -0.1915254 | 12.01472 | 29.4702 | 0.397351 | 70.13245 | 10.01192 | [7 empty] | 100 | 16.94915 | 8.340833
PB | 350 | 1 | 5.03 | 6.48 | 0.7253525 | 0.7900249 | 0.4713333 | -0.2595393 | 3.359792 | 58.06975 | 0.9124088 | 41.01784 | 2.510378 | 69.651 | 0.35156 | 198.1198 | 3.746 | 25.33903 | 0.05378243 | 0.3638 | 52.21429 | 0 | 8.340833
PB | 350 | 2 | 4.36 | 6.66 | 1.029351 | 0.5720698 | 0.2550833 | -0.2653629 | 3.138403 | 58.23708 | 0.9118541 | 40.85106 | 2.796927 | 70.98 | 0.341 | 208.1525 | 3.815 | 23.95215 | 0.05374753 | 0.3374492 | 52.125 | 0 | 6.339033
PB | 350 | 3 | 4.95 | 6.8 | 1.020046 | 0.5431421 | 0.2950833 | -0.2670578 | 3.254375 | 57.78316 | 0.9287301 | 41.28811 | 2.423168 | [7 empty] | 52.133 | 0 | 9.341733
PB | 650 | 1 | 9.1 | 9.09 | 2.073571 | 1.350623 | 0.1965 | -0.1994785 | 2.810972 | 92.06511 | 2.034588 | 5.900305 | 1.994018 | 90.485 | 0.36655 | 246.8558 | 2.165 | 4.948862 | 0.02392662 | 0.05469262 | 33.0625 | 0 | 10.34263
PB | 650 | 2 | 9.21 | 8.99 | 2.893335 | 1.943641 | 0.2171667 | -0.1673186 | 2.87625 | 91.45473 | 2.441506 | 6.103764 | 1.847229 | 89.747 | 0.36828 | 243.6923 | 2.217 | 5.226214 | 0.02470278 | 0.05823275 | 33.33333 | 0 | 9.341733
PB | 650 | 3 | 9.12 | 9.23 | 2.693258 | 1.83192 | 0.15075 | -0.1626249 | 2.783611 | 92.24138 | 1.977688 | 5.780933 | 1.596806 | [7 empty] | 32.5 | 0 | 8.340833
CP | 0 | 1 | 7.71 | 8.15 | 24.04604 | 1.441397 | 6.434833 | -0.1916558 | 57.74507 | 17.25289 | 4.45236 | 78.29475 | 11.66175 | 39.41 | 1.208 | 32.62417 | 6.235 | 48.69464 | 0.1582086 | 1.235591 | 100 | 81.35593
CP | 0 | 2 | 7.67 | 8.1 | 21.57867 | 0.917207 | 6.195583 | -0.2825293 | 57.73792 | 17.37486 | 4.538376 | 78.08676 | 11.70693 | 38.624 | 0.989 | 39.05359 | 6.385 | 49.46362 | 0.1653117 | 1.280645 | 100 | 81.35593 | 6.339033
CP | 0 | 3 | 7.68 | 8.11 | 22.48034 | 0.9605985 | 6.496833 | -0.286658 | 57.73694 | 17.22348 | 4.221219 | 78.5553 | 11.57685 | [7 empty] | 100 | 83.05085 | 7.339933
CP | 350 | 1 | 10.28 | 11.08 | 12.84976 | 1.60798 | 7.721167 | -0.2078227 | 57.7284 | 55.81204 | 10.69662 | 33.49134 | 3.519586 | 66.205 | 2.174 | 30.45308 | 4.068 | 16.85638 | 0.06144551 | 0.2546089 | 29.8125 | 696.6102 | 10.34263
CP | 350 | 2 | 10.23 | 11.11 | 17.2584 | 1.383541 | 7.384917 | -0.1788353 | 57.72049 | 56.12266 | 10.68121 | 33.19613 | 3.495531 | 66.021 | 2.201 | 29.99591 | 4.037 | 17.05979 | 0.06114721 | 0.2583994 | 29.875 | 713.5593 | 12.34443
CP | 350 | 3 | 10.33 | 11.07 | 17.49913 | 1.426933 | 7.630333 | -0.1902651 | 57.7366 | 55.71134 | 10.80412 | 33.48454 | 3.520987 | [7 empty] | 30.625 | 725.4237
CP | 650 | 1 | 11.78 | 12.18 | 15.06724 | 1.045387 | 2.700583 | -0.08339852 | 57.72799 | 70.06476 | 15.27052 | 14.66472 | 6.082009 | 71.636 | 1.457 | 49.16678 | 1.709 | 9.927476 | 0.02385672 | 0.1385822 | 21.5 | 1057.627
CP | 650 | 2 | 11.52 | 12.1 | 13.23325 | 1.105736 | 3.21975 | -0.1100826 | 57.72646 | 69.7762 | 15.87534 | 14.34846 | 5.996854 | 71.361 | 1.441 | 49.52186 | 1.778 | 9.54466 | 0.02491557 | 0.1337518 | 22.0625 | 1108.475 | 17.34893
CP | 650 | 3 | 11.49 | 12.13 | 12.72066 | 1.060848 | 2.93975 | -0.1147327 | 52.45549 | 70.39 | 15.2819 | 14.32811 | 6.165473 | [7 empty] | 21.8125 | 1066.102 | 17.34893
PP | 0 | 1 | 8.31 | 8.65 | 19.19582 | 1.777556 | 9.79175 | 0.5231638 | 57.71597 | 17.84602 | 7.632399 | 74.52158 | 10.2994 | 38.956 | 1.494 | 26.07497 | 6.19 | 45.7276 | 0.1588972 | 1.173827 | 100 | 49.15254 | 7.339933
PP | 0 | 2 | 8.3 | 8.58 | 19.62553 | 1.559102 | 9.683167 | 0.5424598 | 57.76014 | 18.12169 | 7.716049 | 74.16226 | 10.0357 | 38.895 | 1.443 | 26.95426 | 5.984 | 45.96195 | 0.1538501 | 1.181693 | 100 | 42.37288 | 5.338133
PP | 0 | 3 | 8.27 | 8.59 | 18.90613 | 1.644888 | 9.542583 | 0.5536289 |  | 18.0461 | 7.530187 | 74.42371 | 10.1046 | [7 empty] | 100 | 38.98305 | 7.339933
PP | 350 | 1 | 10.1 | 10.66 | 12.37652 | 2.342145 | 6.844417 | 1.972186 | 9.946875 | 52.27938 | 19.07152 | 28.6491 | 4.41735 | 61.019 | 2.432 | 25.09005 | 4.091 | 13.38648 | 0.06704469 | 0.2193822 | 34.375 | 171.1864 | 10.34263
PP | 350 | 2 | 10.04 | 10.67 | 12.61787 | 2.387032 | 7.608333 | 2.211691 | 9.739097 | 50.28002 | 19.2906 | 30.42937 | 4.021501 | 60.636 | 2.528 | 23.98576 | 3.566 | 13.9794 | 0.05880995 | 0.2305462 | 33.4375 | 198.3051 | 8.340833
PP | 350 | 3 | 10.13 | 10.71 | 10.64404 | 2.431421 | 7.601917 | 2.01269 | 10.97167 | 50.29046 | 19.19087 | 30.51867 | 4.022302 | [8 empty] | 211.8644 | 9.341733
PP | 650 | 1 | 12.33 | 12.59 | 10.95383 | 3.174564 | 2.464417 | 2.999783 |  | 60.38517 | 26.17519 | 13.43964 | 3.574281 | 63.587 | 1.8 | 35.32611 | 1.744 | 6.693808 | 0.02742699 | 0.1052701 | 24.625 | 1179.661 | 19.35073
PP | 650 | 2 | 12.34 | 12.62 | 10.63917 | 3.657855 | 3.485167 | 3.114255 | 31.255 | 60.77782 | 26.52048 | 12.7017 | 3.724358 | 64.102 | 1.877 | 34.15131 | 1.724 | 5.77652 | 0.02689464 | 0.09011451 | 24.1875 | 1105.085 | 20.35163
PP | 650 | 3 | 12.37 | 12.62 | 8.664727 | 3.618953 | 3.776917 | 3.148805 | 30.36472 | 60.76082 | 26.27154 | 12.96763 | 5.912596 | [7 empty] | 24.625 | 1155.932 | 19.35073

## Ukulinga liming potential
Treatments | Replicates | pHKCl
Control | 1 | 4.87
Control | 2 | 4.77
Control | 3 | 4.86
CaCO3 - 1 | 1 | 5.8
CaCO3 - 1 | 2 | 5.93
CaCO3 - 1 | 3 | 5.81
CP350 - 1 | 1 | 5.07
CP350 - 1 | 2 | 5.1
CP350 - 1 | 3 | 5.1
CP650 - 1 | 1 | 5.41
CP650 - 1 | 2 | 5.4
CP650 - 1 | 3 | 5.38
PB350 - 1 | 1 | 4.82
PB350 - 1 | 2 | 4.8
PB350 - 1 | 3 | 4.8
PB650 - 1 | 1 | 4.88
PB650 - 1 | 2 | 4.84
PB650 - 1 | 3 | 4.84

## Bulwer liming potential
Treatments | Replicates | pHKCl
Control | 1 | 4.31
Control | 2 | 4.31
Control | 3 | 4.31
CaCO3 - 1 | 1 | 6.45
CaCO3 - 1 | 2 | 6.7
CaCO3 - 1 | 3 | 6.74
CP350 - 1 | 1 | 5.56
CP350 - 1 | 2 | 5.52
CP350 - 1 | 3 | 5.57
CP650 - 1 | 1 | 5.84
CP650 - 1 | 2 | 5.75
CP650 - 1 | 3 | 5.83
PB350 - 1 | 1 | 4.51
PB350 - 1 | 2 | 4.54
PB350 - 1 | 3 | 4.52
PB650 - 1 | 1 | 4.54
PB650 - 1 | 2 | 4.58
PB650 - 1 | 3 | 4.59