## Sheet1
| 6 wk, F | 6 wk, M | 13 wk, F | 13 wk, M
Cortical Area (mm2)a,b | 0.629 ± 0.064 | 0.705 ± 0.033 | 0.869 ± 0.027 | 1.086 ± 0.033
Tissue Mineral Density (mgHA/cm3)a | 1061.305 ± 9.734 | 1058.238 ± 13.182 | 1204.931 ± 27.059 | 1178.442 ± 15.308
Stiffness (N*mm)a,b | 67.008 ± 7.679 | 73.552 ± 12.863 | 145.133 ± 8.303 | 164.428 ± 11.662
Maximal Force (N)a,b | 12.411 ± 1.576 | 13.785 ± 1.374 | 24.733 ± 3.739 | 29.334 ± 2.090
Displacement at Maximal Force (mm)a,b | 0.348 ± 0.048 | 0.368 ± 0.034 | 0.245 ± 0.045 | 0.306 ± 0.026
Post-maximum to Fracture Displacement (mm)a | 0.343 ± 0.137 | 0.329 ± 0.101 | 0.044 ± 0.034 | 0.091 ± 0.089
Fracture Displacement (mm)a | 0.691 ± 0.106 | 0.698 ± 0.124 | 0.289 ± 0.014 | 0.397 ± 0.091
Energy to Fracture (N*mm)b | 6.026 ± 1.075 | 7.148 ± 0.577 | 4.504 ± 0.533 | 7.882 ± 2.525
Energy to Maximal Force (N*mm)a | 2.904 ± 0.614 | 3.395 ± 0.200 | 3.583 ± 1.115 | 5.543 ± 0.874
Post-maximum to Fracture Energy (N*mm)a | 3.122 ± 1.044 | 3.752 ± 0.441 | 0.921 ± 0.602 | 2.339 ± 2.318
Maximal Bending Stress (N/mm2)a | 105.439 ± 9.987 | 104.333 ± 11.324 | 173.876 ± 23.859 | 150.177 ± 7.474
Elastic Modulus (N/mm2)a,b | 2047.084 ± 390.456 | 1869.895 ± 311.182 | 3743.494 ± 480.723 | 2786.617 ± 222.264
a Age significant factor, two-way ANOVA, p<0.05
b Sex significant factor, two-way ANOVA, p<0.05