## Sheet1
Type | Bead_Size | Group | Hour | Dose | Peak_Hgt | ug_ml | Amt_Released_mg | Pct_Released
Powder | 3 | A | 0 | 0 | nd | 0 | 0
Powder | 3 | A | 0 | 20 | 1.9E-2 | 0.01 | 0.002 | 0.0002
Powder | 3 | A | 0 | 50 | nd | 0 | 0 | 0
Powder | 3 | A | 0 | 100 | nd | 0 | 0 | 0
Powder | 3 | A | 1 | 0 | .28 | 0.08 | 0.016
Powder | 3 | A | 1 | 20 | 20.3 | 6 | 1.2 | 0.12
Powder | 3 | A | 1 | 50 | 55.9 | 16.6 | 3.32 | 0.1328
Powder | 3 | A | 1 | 100 | 71 | 21.1 | 4.22 | 0.0844
Powder | 3 | A | 2 | 0 | nd | 0 | 0
Powder | 3 | A | 2 | 20 | 37.2 | 11.1 | 2.22 | 0.222
Powder | 3 | A | 2 | 50 | 147.2 | 43.8 | 8.76 | 0.3504
Powder | 3 | A | 2 | 100 | 86.9 | 25.8 | 5.16 | 0.1032
Powder | 3 | A | 3 | 0 | nd | 0 | 0
Powder | 3 | A | 3 | 20 | 35.9 | 10.7 | 2.14 | 0.214
Powder | 3 | A | 3 | 50 | 127.3 | 37.9 | 7.58 | 0.3032
Powder | 3 | A | 3 | 100 | 303.5 | 90.3 | 18.06 | 0.3612
Powder | 3 | A | 6 | 0 | nd | 0 | 0
Powder | 3 | A | 6 | 20 | 58.4 | 17.4 | 3.48 | 0.348
Powder | 3 | A | 6 | 50 | 200 | 59.5 | 11.9 | 0.476
Powder | 3 | A | 6 | 100 | 177.4 | 52.8 | 10.56 | 0.2112
Powder | 3 | A | 9 | 0 | nd | 0 | 0
Powder | 3 | A | 9 | 20 | 55.7 | 16.6 | 3.32 | 0.332
Powder | 3 | A | 9 | 50 | 214.4 | 63.8 | 12.76 | 0.5104
Powder | 3 | A | 9 | 100 | 236 | 70.2 | 14.04 | 0.2808
Powder | 3 | A | 12 | 0 | nd | 0 | 0
Powder | 3 | A | 12 | 20 | 62.6 | 18.6 | 3.72 | 0.372
Powder | 3 | A | 12 | 50 | 215.8 | 64.2 | 12.84 | 0.5136
Powder | 3 | A | 12 | 100 | 299.8 | 89.2 | 17.84 | 0.3568
Powder | 3 | A | 24 | 0 | nd | 0 | 0
Powder | 3 | A | 24 | 20 | 73.7 | 21.9 | 4.38 | 0.438
Powder | 3 | A | 24 | 50 | 277.6 | 82.6 | 16.52 | 0.6608
Powder | 3 | A | 24 | 100 | 434.6 | 129.3 | 25.86 | 0.5172
Powder | 3 | A | 36 | 0 | nd | 0 | 0
Powder | 3 | A | 36 | 20 | 77.2 | 23 | 4.6 | 0.46
Powder | 3 | A | 36 | 50 | 265.6 | 79 | 15.8 | 0.632
Powder | 3 | A | 36 | 100 | 569.5 | 169.4 | 33.88 | 0.6776
Powder | 3 | A | 48 | 0 | nd | 0 | 0
Powder | 3 | A | 48 | 20 | 87.8 | 26.1 | 5.22 | 0.522
Powder | 3 | A | 48 | 50 | 285.5 | 84.9 | 16.98 | 0.6792
Powder | 3 | A | 48 | 100 | 549 | 163.3 | 32.66 | 0.6532
Powder | 3 | A | 72 | 0 | nd | 0 | 0
Powder | 3 | A | 72 | 20 | 78.5 | 23.4 | 4.68 | 0.468
Powder | 3 | A | 72 | 50 | 271.4 | 80.7 | 16.14 | 0.6456
Powder | 3 | A | 72 | 100 | 525 | 156.2 | 31.24 | 0.6248
Powder | 5 | A | 0 | 0 | nd | 0 | 0
Powder | 5 | A | 0 | 20 | nd | 0 | 0 | 0
Powder | 5 | A | 0 | 50 | nd | 0 | 0 | 0
Powder | 5 | A | 0 | 100 | nd | 0 | 0 | 0
Powder | 5 | A | 1 | 0 | nd | 0 | 0
Powder | 5 | A | 1 | 20 | 24 | 7.4 | 1.48 | 0.148
Powder | 5 | A | 1 | 50 | 85.6 | 26.3 | 5.26 | 0.2104
Powder | 5 | A | 1 | 100 | 61.9 | 19 | 3.8 | 0.076
Powder | 5 | A | 2 | 0 | nd | 0 | 0
Powder | 5 | A | 2 | 20 | 46.4 | 14.2 | 2.84 | 0.284
Powder | 5 | A | 2 | 50 | 151.4 | 46.4 | 9.28 | 0.3712
Powder | 5 | A | 2 | 100 | 112.6 | 34.5 | 6.9 | 0.138
Powder | 5 | A | 3 | 0 | nd | 0 | 0
Powder | 5 | A | 3 | 20 | 48.2 | 14.8 | 2.96 | 0.296
Powder | 5 | A | 3 | 50 | 198.2 | 60.8 | 12.16 | 0.4864
Powder | 5 | A | 3 | 100 | 112.1 | 34.4 | 6.88 | 0.1376
Powder | 5 | A | 6 | 0 | nd | 0 | 0
Powder | 5 | A | 6 | 20 | 59.1 | 18.1 | 3.62 | 0.362
Powder | 5 | A | 6 | 50 | 164.3 | 50.4 | 10.08 | 0.4032
Powder | 5 | A | 6 | 100 | 286.5 | 87.9 | 17.58 | 0.3516
Powder | 5 | A | 9 | 0 | nd | 0 | 0
Powder | 5 | A | 9 | 20 | 66.9 | 20.5 | 4.1 | 0.41
Powder | 5 | A | 9 | 50 | 195.7 | 60 | 12 | 0.48
Powder | 5 | A | 9 | 100 | 512.5 | 157.2 | 31.44 | 0.6288
Powder | 5 | A | 12 | 0 | nd | 0 | 0
Powder | 5 | A | 12 | 20 | 76 | 23.3 | 4.66 | 0.466
Powder | 5 | A | 12 | 50 | 240.8 | 73.9 | 14.78 | 0.5912
Powder | 5 | A | 12 | 100 | 525.6 | 161.2 | 32.24 | 0.6448
Powder | 5 | A | 24 | 0 | nd | 0 | 0
Powder | 5 | A | 24 | 20 | 81.7 | 25.1 | 5.02 | 0.502
Powder | 5 | A | 24 | 50 | 234.2 | 71.8 | 14.36 | 0.5744
Powder | 5 | A | 24 | 100 | 528.3 | 162.1 | 32.42 | 0.6484
Powder | 5 | A | 36 | 0 | no vial | 0 | 0
Powder | 5 | A | 36 | 20 | 89.1 | 27.3 | 5.46 | 0.546
Powder | 5 | A | 36 | 50 | 236.6 | 72.6 | 14.52 | 0.5808
Powder | 5 | A | 36 | 100 | 569.3 | 174.6 | 34.92 | 0.6984
Powder | 5 | A | 48 | 0 | nd | 0 | 0
Powder | 5 | A | 48 | 20 | 89.7 | 27.5 | 5.5 | 0.55
Powder | 5 | A | 48 | 50 | 287 | 88 | 17.6 | 0.704
Powder | 5 | A | 48 | 100 | 652.3 | 200.1 | 40.02 | 0.8004
Powder | 5 | A | 72 | 0 | nd | 0 | 0
Powder | 5 | A | 72 | 20 | 90.4 | 27.7 | 5.54 | 0.554
Powder | 5 | A | 72 | 50 | 282.6 | 86.7 | 17.34 | 0.6936
Powder | 5 | A | 72 | 100 | 616 | 189 | 37.8 | 0.756
Powder | 3 | B | 0 | 0 | nd | 0 | 0
Powder | 3 | B | 0 | 20 | nd | 0 | 0 | 0
Powder | 3 | B | 0 | 50 | nd | 0 | 0 | 0
Powder | 3 | B | 0 | 100 | nd | 0 | 0 | 0
Powder | 3 | B | 1 | 0 | nd | 0 | 0
Powder | 3 | B | 1 | 20 | 18.3 | 5.4 | 1.08 | 0.108
Powder | 3 | B | 1 | 50 | 106.5 | 32 | 6.4 | 0.256
Powder | 3 | B | 1 | 100 | 70.5 | 21.1 | 4.22 | 0.0844
Powder | 3 | B | 2 | 0 | nd | 0 | 0
Powder | 3 | B | 2 | 20 | 25.8 | 7.6 | 1.52 | 0.152
Powder | 3 | B | 2 | 50 | 58.4 | 17.5 | 3.5 | 0.14
Powder | 3 | B | 2 | 100 | 184.4 | 55.5 | 11.1 | 0.222
Powder | 3 | B | 3 | 0 | nd | 0 | 0
Powder | 3 | B | 3 | 20 | 49.8 | 14.9 | 2.98 | 0.298
Powder | 3 | B | 3 | 50 | 74.3 | 22.3 | 4.46 | 0.1784
Powder | 3 | B | 3 | 100 | 235.6 | 70.9 | 14.18 | 0.2836
Powder | 3 | B | 6 | 0 | nd | 0 | 0
Powder | 3 | B | 6 | 20 | 56.4 | 16.9 | 3.38 | 0.338
Powder | 3 | B | 6 | 50 | 182.8 | 55 | 11 | 0.44
Powder | 3 | B | 6 | 100 | 298 | 89.8 | 17.96 | 0.3592
Powder | 3 | B | 9 | 0 | nd | 0 | 0
Powder | 3 | B | 9 | 20 | 66.8 | 20 | 4 | 0.4
Powder | 3 | B | 9 | 50 | 180 | 54.2 | 10.84 | 0.4336
Powder | 3 | B | 9 | 100 | 332 | 100 | 20 | 0.4
Powder | 3 | B | 12 | 0 | nd | 0 | 0
Powder | 3 | B | 12 | 20 | 69.5 | 20.8 | 4.16 | 0.416
Powder | 3 | B | 12 | 50 | 169.7 | 51 | 10.2 | 0.408
Powder | 3 | B | 12 | 100 | 358.8 | 108.1 | 21.62 | 0.4324
Powder | 3 | B | 24 | 0 | nd | 0 | 0
Powder | 3 | B | 24 | 20 | 74.3 | 22.3 | 4.46 | 0.446
Powder | 3 | B | 24 | 50 | 208.2 | 62.7 | 12.54 | 0.5016
Powder | 3 | B | 24 | 100 | 349.4 | 105.3 | 21.06 | 0.4212
Powder | 3 | B | 36 | 0 | nd | 0 | 0
Powder | 3 | B | 36 | 20 | 75.1 | 22.5 | 4.5 | 0.45
Powder | 3 | B | 36 | 50 | 202.1 | 60.8 | 12.16 | 0.4864
Powder | 3 | B | 36 | 100 | 420.1 | 126.6 | 25.32 | 0.5064
Powder | 3 | B | 48 | 0 | nd | 0 | 0
Powder | 3 | B | 48 | 20 | 81.6 | 24.5 | 4.9 | 0.49
Powder | 3 | B | 48 | 50 | 204.1 | 61.4 | 12.28 | 0.4912
Powder | 3 | B | 48 | 100 | 447.4 | 134.8 | 26.96 | 0.5392
Powder | 3 | B | 72 | 0 | nd | 0 | 0
Powder | 3 | B | 72 | 20 | 77.4 | 23.2 | 4.64 | 0.464
Powder | 3 | B | 72 | 50 | 207.3 | 62.4 | 12.48 | 0.4992
Powder | 3 | B | 72 | 100 | 405.1 | 122.1 | 24.42 | 0.4884
Powder | 5 | B | 0 | 0 | nd | 0 | 0
Powder | 5 | B | 0 | 20 | nd | 0 | 0 | 0
Powder | 5 | B | 0 | 50 | nd | 0 | 0 | 0
Powder | 5 | B | 0 | 100 | nd | 0 | 0 | 0
Powder | 5 | B | 1 | 0 | nd | 0 | 0
Powder | 5 | B | 1 | 20 | 9.4 | 2.7 | 0.54 | 0.054
Powder | 5 | B | 1 | 50 | 190.6 | 57.3 | 11.46 | 0.4584
Powder | 5 | B | 1 | 100 | 66.2 | 19.8 | 3.96 | 0.0792
Powder | 5 | B | 2 | 0 | nd | 0 | 0
Powder | 5 | B | 2 | 20 | 18.6 | 5.4 | 1.08 | 0.108
Powder | 5 | B | 2 | 50 | 122.8 | 36.9 | 7.38 | 0.2952
Powder | 5 | B | 2 | 100 | 149.5 | 44.9 | 8.98 | 0.1796
Powder | 5 | B | 3 | 0 | nd | 0 | 0
Powder | 5 | B | 3 | 20 | 31.9 | 9.5 | 1.9 | 0.19
Powder | 5 | B | 3 | 50 | 183.8 | 55.3 | 11.06 | 0.4424
Powder | 5 | B | 3 | 100 | 200.7 | 60.4 | 12.08 | 0.2416
Powder | 5 | B | 6 | 0 | nd | 0 | 0
Powder | 5 | B | 6 | 20 | 32.1 | 9.5 | 1.9 | 0.19
Powder | 5 | B | 6 | 50 | 137.6 | 41.4 | 8.28 | 0.3312
Powder | 5 | B | 6 | 100 | 288.6 | 86.9 | 17.38 | 0.3476
Powder | 5 | B | 9 | 0 | nd | 0 | 0
Powder | 5 | B | 9 | 20 | 46.6 | 13.9 | 2.78 | 0.278
Powder | 5 | B | 9 | 50 | 207 | 62.3 | 12.46 | 0.4984
Powder | 5 | B | 9 | 100 | 351.4 | 105.9 | 21.18 | 0.4236
Powder | 5 | B | 12 | 0 | nd | 0 | 0
Powder | 5 | B | 12 | 20 | 49.7 | 14.8 | 2.96 | 0.296
Powder | 5 | B | 12 | 50 | 198.6 | 59.8 | 11.96 | 0.4784
Powder | 5 | B | 12 | 100 | 416 | 125.4 | 25.08 | 0.5016
Powder | 5 | B | 24 | 0 | nd | 0 | 0
Powder | 5 | B | 24 | 20 | 55.5 | 16.6 | 3.32 | 0.332
Powder | 5 | B | 24 | 50 | 206.9 | 62.3 | 12.46 | 0.4984
Powder | 5 | B | 24 | 100 | 514 | 154.9 | 30.98 | 0.6196
Powder | 5 | B | 36 | 0 | nd | 0 | 0
Powder | 5 | B | 36 | 20 | 62.9 | 18.8 | 3.76 | 0.376
Powder | 5 | B | 36 | 50 | 212.1 | 63.8 | 12.76 | 0.5104
Powder | 5 | B | 36 | 100 | 524.4 | 158.1 | 31.62 | 0.6324
Powder | 5 | B | 48 | 0 | nd | 0 | 0
Powder | 5 | B | 48 | 20 | 69.6 | 20.8 | 4.16 | 0.416
Powder | 5 | B | 48 | 50 | 222.7 | 67 | 13.4 | 0.536
Powder | 5 | B | 48 | 100 | 549.2 | 165.6 | 33.12 | 0.6624
Powder | 5 | B | 72 | 0 | nd | 0 | 0
Powder | 5 | B | 72 | 20 | 63 | 18.8 | 3.76 | 0.376
Powder | 5 | B | 72 | 50 | 211.1 | 63.5 | 12.7 | 0.508
Powder | 5 | B | 72 | 100 | 504.3 | 152 | 30.4 | 0.608
Powder | 3 | C | 0 | 0 | nd | 0 | 0
Powder | 3 | C | 0 | 20 | nd | 0 | 0 | 0
Powder | 3 | C | 0 | 50 | nd | 0 | 0 | 0
Powder | 3 | C | 0 | 100 | nd | 0 | 0 | 0
Powder | 3 | C | 1 | 0 | nd | 0 | 0
Powder | 3 | C | 1 | 20 | 54.5 | 17.1 | 3.42 | 0.342
Powder | 3 | C | 1 | 50 | 80.2 | 25.3 | 5.06 | 0.2024
Powder | 3 | C | 1 | 100 | 80.5 | 25.4 | 5.08 | 0.1016
Powder | 3 | C | 2 | 0 | nd | 0 | 0
Powder | 3 | C | 2 | 20 | 41.2 | 12.9 | 2.58 | 0.258
Powder | 3 | C | 2 | 50 | 118.1 | 37.3 | 7.46 | 0.2984
Powder | 3 | C | 2 | 100 | 197.4 | 62.4 | 12.48 | 0.2496
Powder | 3 | C | 3 | 0 | nd | 0 | 0
Powder | 3 | C | 3 | 20 | 74.6 | 23.5 | 4.7 | 0.47
Powder | 3 | C | 3 | 50 | 166.5 | 52.6 | 10.52 | 0.4208
Powder | 3 | C | 3 | 100 | 252.2 | 79.7 | 15.94 | 0.3188
Powder | 3 | C | 6 | 0 | nd | 0 | 0
Powder | 3 | C | 6 | 20 | 72.6 | 22.9 | 4.58 | 0.458
Powder | 3 | C | 6 | 50 | 137.1 | 43.3 | 8.66 | 0.3464
Powder | 3 | C | 6 | 100 | 464.3 | 146.9 | 29.38 | 0.5876
Powder | 3 | C | 9 | 0 | nd | 0 | 0
Powder | 3 | C | 9 | 20 | 83.1 | 26.2 | 5.24 | 0.524
Powder | 3 | C | 9 | 50 | 161.1 | 50.9 | 10.18 | 0.4072
Powder | 3 | C | 9 | 100 | 375.2 | 118.7 | 23.74 | 0.4748
Powder | 3 | C | 12 | 0 | nd | 0 | 0
Powder | 3 | C | 12 | 20 | 88.8 | 28 | 5.6 | 0.56
Powder | 3 | C | 12 | 50 | 174.7 | 55.2 | 11.04 | 0.4416
Powder | 3 | C | 12 | 100 | 463 | 146.5 | 29.3 | 0.586
Powder | 3 | C | 24 | 0 | nd | 0 | 0
Powder | 3 | C | 24 | 20 | 94.4 | 29.8 | 5.96 | 0.596
Powder | 3 | C | 24 | 50 | 176.5 | 55.8 | 11.16 | 0.4464
Powder | 3 | C | 24 | 100 | 475.5 | 150.4 | 30.08 | 0.6016
Powder | 3 | C | 36 | 0 | nd | 0 | 0
Powder | 3 | C | 36 | 20 | 97.7 | 30.8 | 6.16 | 0.616
Powder | 3 | C | 36 | 50 | 177.6 | 56.1 | 11.22 | 0.4488
Powder | 3 | C | 36 | 100 | 523.4 | 165.6 | 33.12 | 0.6624
Powder | 3 | C | 48 | 0 | nd | 0 | 0
Powder | 3 | C | 48 | 20 | 102.7 | 32.4 | 6.48 | 0.648
Powder | 3 | C | 48 | 50 | 180.5 | 57 | 11.4 | 0.456
Powder | 3 | C | 48 | 100 | 548.3 | 173.5 | 34.7 | 0.694
Powder | 3 | C | 72 | 0 | nd | 0 | 0
Powder | 3 | C | 72 | 20 | 99.8 | 31.5 | 6.3 | 0.63
Powder | 3 | C | 72 | 50 | 170.2 | 53.8 | 10.76 | 0.4304
Powder | 3 | C | 72 | 100 | 506.5 | 160.2 | 32.04 | 0.6408
Powder | 5 | C | 0 | 0 | nd | 0 | 0
Powder | 5 | C | 0 | 20 | nd | 0 | 0 | 0
Powder | 5 | C | 0 | 50 | nd | 0 | 0 | 0
Powder | 5 | C | 0 | 100 | nd | 0 | 0 | 0
Powder | 5 | C | 1 | 0 | nd | 0 | 0
Powder | 5 | C | 1 | 20 | 13.8 | 4.2 | 0.84 | 0.084
Powder | 5 | C | 1 | 50 | 68.4 | 21.5 | 4.3 | 0.172
Powder | 5 | C | 1 | 100 | 67.2 | 21.1 | 4.22 | 0.0844
Powder | 5 | C | 2 | 0 | nd | 0 | 0
Powder | 5 | C | 2 | 20 | 22.4 | 7 | 1.4 | 0.14
Powder | 5 | C | 2 | 50 | 148.3 | 46.8 | 9.36 | 0.3744
Powder | 5 | C | 2 | 100 | 106.1 | 33.5 | 6.7 | 0.134
Powder | 5 | C | 3 | 0 | nd | 0 | 0
Powder | 5 | C | 3 | 20 | 22.5 | 7 | 1.4 | 0.14
Powder | 5 | C | 3 | 50 | 112.9 | 35.6 | 7.12 | 0.2848
Powder | 5 | C | 3 | 100 | 207.3 | 65.5 | 13.1 | 0.262
Powder | 5 | C | 6 | 0 | nd | 0 | 0
Powder | 5 | C | 6 | 20 | 35.8 | 11.2 | 2.24 | 0.224
Powder | 5 | C | 6 | 50 | 125 | 39.4 | 7.88 | 0.3152
Powder | 5 | C | 6 | 100 | 280.2 | 88.6 | 17.72 | 0.3544
Powder | 5 | C | 9 | 0 | nd | 0 | 0
Powder | 5 | C | 9 | 20 | 35.7 | 11.2 | 2.24 | 0.224
Powder | 5 | C | 9 | 50 | 152.2 | 48.1 | 9.62 | 0.3848
Powder | 5 | C | 9 | 100 | 317.3 | 100.3 | 20.06 | 0.4012
Powder | 5 | C | 12 | 0 | nd | 0 | 0
Powder | 5 | C | 12 | 20 | 38.5 | 12.1 | 2.42 | 0.242
Powder | 5 | C | 12 | 50 | 162.2 | 51.2 | 10.24 | 0.4096
Powder | 5 | C | 12 | 100 | 360.3 | 113.9 | 22.78 | 0.4556
Powder | 5 | C | 24 | 0 | nd | 0 | 0
Powder | 5 | C | 24 | 20 | 40.1 | 12.6 | 2.52 | 0.252
Powder | 5 | C | 24 | 50 | 181.2 | 57.2 | 11.44 | 0.4576
Powder | 5 | C | 24 | 100 | 411.9 | 130.3 | 26.06 | 0.5212
Powder | 5 | C | 36 | 0 | nd | 0 | 0
Powder | 5 | C | 36 | 20 | 44.8 | 14.1 | 2.82 | 0.282
Powder | 5 | C | 36 | 50 | 181.3 | 57.3 | 11.46 | 0.4584
Powder | 5 | C | 36 | 100 | 423.2 | 133.9 | 26.78 | 0.5356
Powder | 5 | C | 48 | 0 | nd | 0 | 0
Powder | 5 | C | 48 | 20 | 47.4 | 14.9 | 2.98 | 0.298
Powder | 5 | C | 48 | 50 | 195.5 | 61.8 | 12.36 | 0.4944
Powder | 5 | C | 48 | 100 | 482.4 | 152.6 | 30.52 | 0.6104
Powder | 5 | C | 72 | 0 | nd | 0 | 0
Powder | 5 | C | 72 | 20 | 43.8 | 13.7 | 2.74 | 0.274
Powder | 5 | C | 72 | 50 | 184.1 | 58.2 | 11.64 | 0.4656
Powder | 5 | C | 72 | 100 | 486.4 | 153.9 | 30.78 | 0.6156
Powder | 3 | A | 0 | 500 | nd | 0 | 0 | 0
Powder | 3 | A | 1 | 500 | 586.1 | 207 | 41.4 | 0.1656
Powder | 3 | A | 2 | 500 | 2422.7 | 857 | 171.4 | 0.6856
Powder | 3 | A | 3 | 500 | 2132.8 | 754 | 150.8 | 0.6032
Powder | 3 | A | 6 | 500 | 2946.4 | 1042 | 208.4 | 0.8336
Powder | 3 | A | 9 | 500 | 2756.5 | 975 | 195 | 0.78
Powder | 3 | A | 12 | 500 | 2685.4 | 950 | 190 | 0.76
Powder | 3 | A | 24 | 500 | 2228.9 | 788 | 157.6 | 0.6304
Powder | 3 | A | 36 | 500 | 2154.7 | 762 | 152.4 | 0.6096
Powder | 3 | A | 48 | 500 | 1932.6 | 683 | 136.6 | 0.5464
Powder | 3 | A | 72 | 500 | 1878.9 | 664 | 132.8 | 0.5312
Powder | 5 | A | 0 | 500 | nd | 0 | 0 | 0
Powder | 5 | A | 1 | 500 | 194 | 69 | 13.8 | 0.0552
Powder | 5 | A | 2 | 500 | 1234.2 | 436 | 87.2 | 0.3488
Powder | 5 | A | 3 | 500 | 1310.8 | 463 | 92.6 | 0.3704
Powder | 5 | A | 6 | 500 | 1381.1 | 488 | 97.6 | 0.3904
Powder | 5 | A | 9 | 500 | 1856.1 | 656 | 131.2 | 0.5248
Powder | 5 | A | 12 | 500 | 2758.8 | 976 | 195.2 | 0.7808
Powder | 5 | A | 24 | 500 | 2551.6 | 902 | 180.4 | 0.7216
Powder | 5 | A | 36 | 500 | 2915.4 | 1031 | 206.2 | 0.8248
Powder | 5 | A | 48 | 500 | 2907.6 | 1028 | 205.6 | 0.8224
Powder | 5 | A | 72 | 500 | 2890.7 | 1022 | 204.4 | 0.8176
Powder | 3 | B | 0 | 500 | nd | 0 | 0 | 0
Powder | 3 | B | 1 | 500 | 506 | 188 | 37.6 | 0.1504
Powder | 3 | B | 2 | 500 | 1106 | 412 | 82.4 | 0.3296
Powder | 3 | B | 3 | 500 | 1355 | 505 | 101 | 0.404
Powder | 3 | B | 6 | 500 | 2187 | 816 | 163.2 | 0.6528
Powder | 3 | B | 9 | 500 | 2661.1 | 992 | 198.4 | 0.7936
Powder | 3 | B | 12 | 500 | 2508.5 | 935 | 187 | 0.748
Powder | 3 | B | 24 | 500 | 2243.8 | 837 | 167.4 | 0.6696
Powder | 3 | B | 36 | 500 | 1541.5 | 575 | 115 | 0.46
Powder | 3 | B | 48 | 500 | 1807.8 | 674 | 134.8 | 0.5392
Powder | 3 | B | 72 | 500 | 1724.3 | 643 | 128.6 | 0.5144
Powder | 5 | B | 0 | 500 | nd | 0 | 0 | 0
Powder | 5 | B | 1 | 500 | 259 | 97 | 19.4 | 0.0776
Powder | 5 | B | 2 | 500 | 1047.8 | 391 | 78.2 | 0.3128
Powder | 5 | B | 3 | 500 | 1265.2 | 472 | 94.4 | 0.3776
Powder | 5 | B | 6 | 500 | 1853.4 | 691 | 138.2 | 0.5528
Powder | 5 | B | 9 | 500 | 2084.3 | 777 | 155.4 | 0.6216
Powder | 5 | B | 12 | 500 | 2307.8 | 861 | 172.2 | 0.6888
Powder | 5 | B | 24 | 500 | 1935.4 | 722 | 144.4 | 0.5776
Powder | 5 | B | 36 | 500 | 1767 | 659 | 131.8 | 0.5272
Powder | 5 | B | 48 | 500 | 1534.3 | 572 | 114.4 | 0.4576
Powder | 5 | B | 72 | 500 | 1659.6 | 619 | 123.8 | 0.4952
Powder | 3 | C | 0 | 500 | nd | 0 | 0 | 0
Powder | 3 | C | 1 | 500 | 371.5 | 141 | 28.2 | 0.1128
Powder | 3 | C | 2 | 500 | 1016.4 | 385 | 77 | 0.308
Powder | 3 | C | 3 | 500 | 1246.2 | 472 | 94.4 | 0.3776
Powder | 3 | C | 6 | 500 | 2600 | 986 | 197.2 | 0.7888
Powder | 3 | C | 9 | 500 | 2655.6 | 1007 | 201.4 | 0.8056
Powder | 3 | C | 12 | 500 | 2652.3 | 1006 | 201.2 | 0.8048
Powder | 3 | C | 24 | 500 | 2411.8 | 914 | 182.8 | 0.7312
Powder | 3 | C | 36 | 500 | 2046.5 | 776 | 155.2 | 0.6208
Powder | 3 | C | 48 | 500 | 1859.4 | 705 | 141 | 0.564
Powder | 3 | C | 72 | 500 | 1815.1 | 688 | 137.6 | 0.5504
Powder | 5 | C | 0 | 500 | nd | 0 | 0 | 0
Powder | 5 | C | 1 | 500 | 377.2 | 143 | 28.6 | 0.1144
Powder | 5 | C | 2 | 500 | 837.8 | 318 | 63.6 | 0.2544
Powder | 5 | C | 3 | 500 | 1180.7 | 448 | 89.6 | 0.3584
Powder | 5 | C | 6 | 500 | 1686.8 | 640 | 128 | 0.512
Powder | 5 | C | 9 | 500 | 2075.6 | 787 | 157.4 | 0.6296
Powder | 5 | C | 12 | 500 | 1832.4 | 695 | 139 | 0.556
Powder | 5 | C | 24 | 500 | 1135.1 | 430 | 86 | 0.344
Powder | 5 | C | 36 | 500 | 1483.9 | 563 | 112.6 | 0.4504
Powder | 5 | C | 48 | 500 | 1666 | 632 | 126.4 | 0.5056
Powder | 5 | C | 72 | 500 | 1758.6 | 667 | 133.4 | 0.5336
Liquid | 3 | A | 0 | 20 | nd | 0 | 0 | 0
Liquid | 3 | A | 1 | 20 | 45 | 16 | 3.2 | 0.32
Liquid | 3 | A | 2 | 20 | 77.2 | 27 | 5.4 | 0.54
Liquid | 3 | A | 3 | 20 | 101.6 | 36 | 7.2 | 0.72
Liquid | 3 | A | 6 | 20 | 106.2 | 38 | 7.6 | 0.76
Liquid | 3 | A | 9 | 20 | 119.5 | 42 | 8.4 | 0.84
Liquid | 3 | A | 12 | 20 | 112.3 | 40 | 8 | 0.8
Liquid | 3 | A | 24 | 20 | 108.6 | 38 | 7.6 | 0.76
Liquid | 3 | A | 36 | 20 | 105.6 | 37 | 7.4 | 0.74
Liquid | 3 | A | 48 | 20 | 103.3 | 37 | 7.4 | 0.74
Liquid | 3 | A | 72 | 20 | 97 | 34 | 6.8 | 0.68
Liquid | 5 | A | 0 | 20 | nd | 0 | 0 | 0
Liquid | 5 | A | 1 | 20 | 44.8 | 16 | 3.2 | 0.32
Liquid | 5 | A | 2 | 20 | 88.3 | 31 | 6.2 | 0.62
Liquid | 5 | A | 3 | 20 | 98.6 | 35 | 7 | 0.7
Liquid | 5 | A | 6 | 20 | 115 | 41 | 8.2 | 0.82
Liquid | 5 | A | 9 | 20 | 113.9 | 40 | 8 | 0.8
Liquid | 5 | A | 12 | 20 | 116.7 | 41 | 8.2 | 0.82
Liquid | 5 | A | 24 | 20 | 114.9 | 41 | 8.2 | 0.82
Liquid | 5 | A | 36 | 20 | 111.2 | 39 | 7.8 | 0.78
Liquid | 5 | A | 48 | 20 | 108.8 | 38 | 7.6 | 0.76
Liquid | 5 | A | 72 | 20 | 103 | 36 | 7.2 | 0.72
Liquid | 3 | B | 0 | 20 | nd | 0 | 0 | 0
Liquid | 3 | B | 1 | 20 | 36.3 | 13 | 2.6 | 0.26
Liquid | 3 | B | 2 | 20 | 66.9 | 25 | 5 | 0.5
Liquid | 3 | B | 3 | 20 | 81.8 | 30 | 6 | 0.6
Liquid | 3 | B | 6 | 20 | 91.4 | 34 | 6.8 | 0.68
Liquid | 3 | B | 9 | 20 | 94.5 | 35 | 7 | 0.7
Liquid | 3 | B | 12 | 20 | 96.4 | 36 | 7.2 | 0.72
Liquid | 3 | B | 24 | 20 | 93.6 | 35 | 7 | 0.7
Liquid | 3 | B | 36 | 20 | 89.8 | 33 | 6.6 | 0.66
Liquid | 3 | B | 48 | 20 | 87.9 | 33 | 6.6 | 0.66
Liquid | 3 | B | 72 | 20 | 83.4 | 31 | 6.2 | 0.62
Liquid | 5 | B | 0 | 20 | nd | 0 | 0 | 0
Liquid | 5 | B | 1 | 20 | 56.4 | 21 | 4.2 | 0.42
Liquid | 5 | B | 2 | 20 | 81.8 | 30 | 6 | 0.6
Liquid | 5 | B | 3 | 20 | 86.4 | 32 | 6.4 | 0.64
Liquid | 5 | B | 6 | 20 | 96.7 | 36 | 7.2 | 0.72
Liquid | 5 | B | 9 | 20 | 95.5 | 36 | 7.2 | 0.72
Liquid | 5 | B | 12 | 20 | 104.8 | 39 | 7.8 | 0.78
Liquid | 5 | B | 24 | 20 | 99.2 | 37 | 7.4 | 0.74
Liquid | 5 | B | 36 | 20 | 98 | 36 | 7.2 | 0.72
Liquid | 5 | B | 48 | 20 | 95.4 | 36 | 7.2 | 0.72
Liquid | 5 | B | 72 | 20 | 90.2 | 34 | 6.8 | 0.68
Liquid | 3 | C | 0 | 20 | 6.5 | 2 | 0.4 | 0.04
Liquid | 3 | C | 1 | 20 | 36.6 | 14 | 2.8 | 0.28
Liquid | 3 | C | 2 | 20 | 89 | 34 | 6.8 | 0.68
Liquid | 3 | C | 3 | 20 | 92.6 | 35 | 7 | 0.7
Liquid | 3 | C | 6 | 20 | 98 | 37 | 7.4 | 0.74
Liquid | 3 | C | 9 | 20 | 99.9 | 38 | 7.6 | 0.76
Liquid | 3 | C | 12 | 20 | 99.8 | 38 | 7.6 | 0.76
Liquid | 3 | C | 24 | 20 | 97.5 | 37 | 7.4 | 0.74
Liquid | 3 | C | 36 | 20 | 95 | 36 | 7.2 | 0.72
Liquid | 3 | C | 48 | 20 | 91.7 | 35 | 7 | 0.7
Liquid | 3 | C | 72 | 20 | 87 | 33 | 6.6 | 0.66
Liquid | 5 | C | 0 | 20 | nd | 0 | 0 | 0
Liquid | 5 | C | 1 | 20 | 88.2 | 33 | 6.6 | 0.66
Liquid | 5 | C | 2 | 20 | 92.8 | 35 | 7 | 0.7
Liquid | 5 | C | 3 | 20 | 103.3 | 39 | 7.8 | 0.78
Liquid | 5 | C | 6 | 20 | 117.7 | 45 | 9 | 0.9
Liquid | 5 | C | 9 | 20 | 122.3 | 46 | 9.2 | 0.92
Liquid | 5 | C | 12 | 20 | 116.8 | 44 | 8.8 | 0.88
Liquid | 5 | C | 24 | 20 | 117.4 | 44 | 8.8 | 0.88
Liquid | 5 | C | 36 | 20 | 111.7 | 42 | 8.4 | 0.84
Liquid | 5 | C | 48 | 20 | 108.6 | 41 | 8.2 | 0.82
Liquid | 5 | C | 72 | 20 | 102.8 | 39 | 7.8 | 0.78